## Sheet1
ADDITIVE SELECTION GUIDE
OBJECTIVE | PRODUCT TO USE | DESCRIPTION/HIGHLIGHTS | LEVEL OF USAGE | COMPETITIVE PRODUCTS
ALL STAR ADDITIVES ARE SUITABLE FOR ALL OUR SEALCOATING TYPES.
REAL PERFORMANCE BOOSTER | MACRO-FLEX | RUBBERIZING ADDITIVE-THE WORK HORSE OF THE INDUSTRY | 2-5% by sealer, by volume | Tarmax-Southern Emulsions
NEEDED FOR FAA and COMMERCIAL PROJECTS. | Meets FAA Specs. | PERFORMANCE BOOSTER-Improves jet fuel resistance, and | Commonly 2% | Tar Gel- Maintenance, Inc.
ONLY FOR RTS |  | resistance to salt and Petro- chemicals. | FAA- Min 4% vol.
|  | Thickens sealer for high sand loadings @ specified dilution rates. | Pre-dilute (1:1) by volume with water
IMPROVES TOUGHNESS, FLEXIBILITY AND OVERALL DURABILITY.
NIGHT TIME SEALCOATING | ADVANTAGE-4 | HIGHLY POTENT ADDITIVE | 2-5% by sealer volume | Black Elixir-All States Coating
FOR BOTH RTS & A/E SEALERS | High Potency Additive | Based on Acrylics, Specialty Chemicals and Blackening Pigments. | Commonly 2%
|  | Fast Drying- Cuts drying time by 50% | No dilution is required
Performance-Overall longevity, higher scuff and chemical resistance
Sealer dries Blacker. Improved color retention
Viscosity build up for improved sand/aggregate suspension
LATE FALL/EARLY SPRING SEALCOATING | 1. ADVANTAGE-4 | HIGHLY POTENT ADDITIVE | 2-5% by sealer volume | Black Elixir-All States Coating
FOR BOTH RTS & A/E SEALERS | High Potency Additive | Based on Acrylics, Specialty Chemicals and Blackening Pigments. | Commonly 2%
|  | Fast Drying- Cuts drying time by 50% | No dilution is required
Performance-Overall longevity, higher scuff and chemical resistance
Sealer dries Blacker. Improved color retention
Viscosity build up for improved sand/aggregate suspension
| 2. MAX DRI | TRIPLE-ACTION ADDITIVE | 2-5% by sealer volume | FSA+ -Maintenance, Inc.
| Triple Action Additive | Based on Acrylics, Specialty and Fast Drying chemicals | Commonly 2% | Faas Dri-Maintenance, Inc.
|  | Fast Drying- Cuts drying time by 75% | No dilution is required
Performance-Overall longevity, higher scuff and chemical resistance
Viscosity build up for improved sand/aggregate suspension
FAST DRYING-GENERAL | MACRO-FAST | FAST DRYING ADDITIVE-VISCOSITY PRESERVER | 2-5% by sealer volume | FSA -Maintenance, Inc.
FOR BOTH RTS & A/E SEALERS | FAST-DRYING ADDITIVE | Based on Polymers, fast-evaporating solvents | Commonly 2%
|  | & specialty chemical- DOES NOT THICKEN SEALER. STOP OVER DILUTION | No dilution is required
Fast Drying- Cuts drying time in half or more.
Reduces Marking and Tracking
VISCOSITY BUILDER | MACRO-THIX | HIGHLY POTENT THICKENER | APPROX. 1%
FOR HIGH WATER DILUTION | VISCOSITY BUILDER | WILL THICKEN DILUTED SEALER FOR SAND SUSPENSION | COMMONLY 0.5%
FOR BOTH RTS & A/E SEALERS |  | ONLY FOR THICKENING
MINOR PERFORMANCE BOOSTING
ADDITIVE ALERT
STAR RECOMMENDS MIXING STAR ADDITIVES WITH STAR SEALCOATING. WE CAN NOT GUARANTEE THE COMPATIBILITY OF ANY OTHER ADDITIVE
WE WILL BE GLAD TO TEST OTHER ADDITIVES FOR COMPATIBILITY WITH OUR SEALCOATINGS. PLEASE SUBMIT A PINT SAMPLE.